## overview
| Pt mean |  |  | Pt mean |  | Pt mean |  |  |  | Pd mean |  |  | Pd mean |  | Pd mean
Concentration (%air) | absolute intensity | R0/R | Concentration (%air) | absolute intensity | R0/R | absolute intensity | R0/R |  | Concentration (%air) | absolute intensity | R0/R | Concentration (%air) | absolute intensity | R0/R | absolute intensity | R0/R
0 | 3.226777 | 1 | 0 | 3.158221 | 1 | 3.22181 | #REF! |  | 0 | 2.783656 | 1 | 0 | 2.172593 | 1 | 2.193495 | 1
100 | 1.975067 | 1.633756 | 100 | 1.888227 | 1.672586 | 1.980309 | #REF! |  | 100 | 0.6333049 | 3.484076 | 100 | 0.627241 | 3.463729 | 0.6909633 | 3.174813
24.97667 | 2.699344 | 1.195393 | 13.8 | 2.823883 | 1.118397 |  |  |  | 24.97667 | 0.883305 | 2.497985 | 13.8 | 1.036214 | 2.096664
37.65333 | 2.523649 | 1.278616 | 22.4 | 2.670462 | 1.18265 |  |  |  | 37.65333 | 0.7858869 | 2.807634 | 22.4 | 0.8845378 | 2.45619
55.65333 | 2.310887 | 1.396337 | 29.8 | 2.561846 | 1.232791 |  |  |  | 55.65333 | 0.7057713 | 3.126342 | 29.8 | 0.8382022 | 2.591967
65.81667 | 2.228456 | 1.447988 | 40.62 | 2.416429 | 1.306979 |  |  |  | 65.81667 | 0.6832215 | 3.229528 | 40.62 | 0.7763954 | 2.798307
|  |  | 48.85 | 2.302297 | 1.37177 | [6 empty] | 48.85 | 0.7266947 | 2.989691
|  |  | 63 | 2.173236 | 1.453234 | [6 empty] | 63 | 0.6966016 | 3.118846
|  |  | 63 | 2.175393 | 1.451793 | [6 empty] | 63 | 0.687152 | 3.161735
|  |  | 85.5 | 1.997304 | 1.581241 | [6 empty] | 85.5 | 0.6484044 | 3.350675
change in absolute intensity | [5 empty] | change in relative ratiometric intensity R0/R
| Pt-TFPP + MY |  | Pd-TFPP + MY |  |  |  | Pt-TFPP + MY |  | Pd-TFPP + MY
| 0 %air | 100 %air | 0 %air | 100 %air |  |  | 0 %air | 100 %air | 0 %air | 100 %air
2022-05-16 | 3.226777 | 1.975067 | 2.783656 | 0.6333049 |  | 2022-05-16 | 1 | 1.633756 | 1 | 3.484076
2022-05-19 | 3.158221 | 1.888227 | 2.172593 | 0.627241 |  | 2022-05-19 | 1 | 1.672586 | 1 | 3.463729
2022-05-21 | 3.22181 | 1.980309 | 2.193495 | 0.6909633 |  | 2022-05-21 | #REF! | #REF! | 1 | 3.174813

## 16-05-2022
Concentration (%air) | Pt mean | Pt std | Pd mean | Pd std | Concentration (%air) | Pt mean | Pt std | Pd mean | Pd std | Concentration (%air) | Pt mean | Pt std | Pd mean | Pd std
0 | 3.224836 | 2.773254 | 2.203392 | 2.380029 | 0 | 3.226777 | 2.783656 | 2.206483 | 2.376071 | 0 | 1 | 1.159186 | 1 | 0.9286265
0 | 3.226264 | 2.781756 | 2.205476 | 2.379956
0 | 3.226607 | 2.78711 | 2.206316 | 2.377226
0 | 3.226722 | 2.782665 | 2.205425 | 2.376866
0 | 3.226838 | 2.789983 | 2.207077 | 2.375956
0 | 3.227787 | 2.786511 | 2.207779 | 2.376407
0 | 3.226694 | 2.786197 | 2.206296 | 2.371515
0 | 3.227293 | 2.779591 | 2.207773 | 2.375253
0 | 3.227949 | 2.785841 | 2.208811 | 2.371433
99.5 | 1.974556 | 1.654792 | 0.6331227 | 0.7129877 | 99.5 | 1.975067 | 1.654637 | 0.6333049 | 0.7144065 | 99.5 | 1.633756 | 1.333514 | 3.484076 | 3.088554
99.5 | 1.974981 | 1.654414 | 0.6332177 | 0.7134569
99.5 | 1.975664 | 1.654706 | 0.6335743 | 0.7167749
24.97 | 2.698347 | 2.277478 | 0.8829126 | 0.9556126 | 24.97667 | 2.699344 | 2.279245 | 0.883305 | 0.9532089 | 24.97667 | 1.195393 | 1.415722 | 2.497985 | 2.314794
24.97 | 2.698814 | 2.276465 | 0.8832632 | 0.9562054
24.97 | 2.699117 | 2.278382 | 0.8835286 | 0.95519
24.99 | 2.698705 | 2.276287 | 0.8826146 | 0.9542502
24.99 | 2.699696 | 2.278381 | 0.8835825 | 0.9538222
24.99 | 2.700262 | 2.278149 | 0.8838902 | 0.9519954
24.97 | 2.699492 | 2.276875 | 0.883004 | 0.9538293
24.97 | 2.699602 | 2.286211 | 0.8835321 | 0.9493251
24.97 | 2.700066 | 2.284975 | 0.8834175 | 0.9486501
37.65 | 2.523018 | 2.133831 | 0.7858569 | 0.8637986 | 37.65333 | 2.523649 | 2.139069 | 0.7858869 | 0.8639297 | 37.65333 | 1.278616 | 1.508496 | 2.807634 | 2.554007
37.65 | 2.523591 | 2.135604 | 0.7858128 | 0.8656887
37.65 | 2.52406 | 2.139796 | 0.7864048 | 0.8660275
37.65 | 2.523222 | 2.140986 | 0.7857894 | 0.8635491
37.65 | 2.523866 | 2.138519 | 0.7856968 | 0.8639086
37.65 | 2.523768 | 2.139113 | 0.7858656 | 0.8650835
37.66 | 2.523828 | 2.137362 | 0.7854936 | 0.8593101
37.66 | 2.523918 | 2.141693 | 0.7860304 | 0.8616665
37.66 | 2.523567 | 2.144717 | 0.7860318 | 0.8663345
55.63 | 2.309516 | 1.92334 | 0.7061038 | 0.7852451 | 55.65333 | 2.310887 | 1.925042 | 0.7057713 | 0.7869209 | 55.65333 | 1.396337 | 1.676211 | 3.126342 | 2.803945
55.63 | 2.310901 | 1.924443 | 0.7058577 | 0.7867969
55.63 | 2.309966 | 1.9252 | 0.7063752 | 0.789132
55.65 | 2.310569 | 1.927313 | 0.7052382 | 0.7894368
55.65 | 2.311567 | 1.925584 | 0.7057699 | 0.7852615
55.65 | 2.311587 | 1.92579 | 0.7058078 | 0.7877332
55.68 | 2.310994 | 1.925485 | 0.7055666 | 0.7865411
55.68 | 2.311088 | 1.922461 | 0.7055411 | 0.7855128
55.68 | 2.311795 | 1.925764 | 0.7056812 | 0.7866288
65.85 | 2.227793 | 1.947998 | 0.6834752 | 0.7920587 | 65.81667 | 2.228456 | 1.922405 | 0.6832215 | 0.7895714 | 65.81667 | 1.447988 | 1.67851 | 3.229528 | 2.794532
65.85 | 2.228742 | 1.945686 | 0.683706 | 0.7949479
65.85 | 2.228667 | 1.938509 | 0.6837622 | 0.7898004
65.75 | 2.227603 | 1.925435 | 0.6832207 | 0.789847
65.75 | 2.22811 | 1.921503 | 0.6836387 | 0.7888924
65.75 | 2.227936 | 1.919448 | 0.683703 | 0.7881288
65.85 | 2.227066 | 1.900908 | 0.6831377 | 0.7865965
65.85 | 2.230097 | 1.906222 | 0.6821856 | 0.7896769
65.85 | 2.230091 | 1.895936 | 0.6821641 | 0.7861942
Fit Results
Pt-TFPP + MY |  |  |  |  | Pd-TFPP + MY
[[Model]] |  |  |  |  | [[Model]]
Model(_sternvolmer_simple) |  |  |  |  | Model(_sternvolmer_simple)
[[Fit Statistics]] |  |  |  |  | [[Fit Statistics]]
# fitting method | leastsq |  |  |  | # fitting method | leastsq
# function evals | 2 |  |  |  | # function evals | 2
# data points | 6 |  |  |  | # data points | 6
# variables | 1 |  |  |  | # variables | 1
chi-square | 5.2818e-05 |  |  |  | chi-square | 0.00033328
reduced chi-square | 1.0564e-05 |  |  |  | reduced chi-square | 6.6656e-05
Akaike info crit | -67.842487 |  |  |  | Akaike info crit | -56.7897138
Bayesian info crit | -68.0507275 |  |  |  | Bayesian info crit | -56.9979543
[[Variables]] |  |  |  |  | [[Variables]]
f: | 0.73243304 +/- 0.00169175 |  | (0.23%) (init 0.732433) |  | f: | 0.76192465 +/- 4.2856e-04 |  | (0.06%) (init 0.7619247)
k: | 0.01127789 |  |  |  | k: | 0.146967

## 19-05-2022
Concentration | Pt mean | Pt std | Pd mean | Pd std | Concentration (%air) | Pt mean | Pt std | Pd mean | Pd std | Concentration (%air) | Pt mean | Pt std | Pd mean | Pd std
0 | 3.142978 | 2.481641 | 2.162256 | 1.340243 | 0 | 3.158221 | 2.493623 | 2.172593 | 1.341065 | 0 | 1 | 1.266519 | 1 | 1.62005
0 | 3.167496 | 2.495105 | 2.179298 | 1.34075
0 | 3.164187 | 2.504124 | 2.176224 | 1.342203
100 | 1.887332 | 1.506664 | 0.635423 | 0.9266432 | 100 | 1.888227 | 1.504041 | 0.627241 | 0.9229167 | 100 | 1.672586 | 2.099824 | 3.463729 | 2.354051
100 | 1.9033 | 1.499117 | 0.6279362 | 0.920203
100 | 1.874048 | 1.506342 | 0.6183639 | 0.9219039
10 | 2.827051 | 2.263414 | 1.035156 | 1.005368 | 13.8 | 2.823883 | 2.257241 | 1.036214 | 1.008571 | 13.8 | 1.118397 | 1.399151 | 2.096664 | 2.154129
10 | 2.822304 | 2.262496 | 1.036756 | 1.003319
10 | 2.822292 | 2.245814 | 1.03673 | 1.017027
20 | 2.66588 | 2.120589 | 0.8791088 | 0.9655911 | 22.4 | 2.670462 | 2.121561 | 0.8845378 | 0.9659208 | 22.4 | 1.18265 | 1.48863 | 2.45619 | 2.249245
20 | 2.668164 | 2.129387 | 0.8810123 | 0.9669534
20 | 2.677341 | 2.114708 | 0.8934922 | 0.9652179
30 | 2.564082 | 2.009271 | 0.8432013 | 0.9396834 | 29.8 | 2.561846 | 2.002387 | 0.8382022 | 0.9370997 | 29.8 | 1.232791 | 1.577228 | 2.591967 | 2.318422
30 | 2.569823 | 1.992717 | 0.8447813 | 0.9404522
30 | 2.551633 | 2.005172 | 0.8266241 | 0.9311636
40 | 2.411097 | 1.896031 | 0.7670371 | 0.9360484 | 40.62 | 2.416429 | 1.891947 | 0.7763954 | 0.9297795 | 40.62 | 1.306979 | 1.669296 | 2.798307 | 2.336675
40 | 2.415355 | 1.894707 | 0.7803657 | 0.9306194
40 | 2.422835 | 1.885104 | 0.7817834 | 0.9226707
50 | 2.319832 | 1.826862 | 0.7334708 | 0.9358343 | 48.85 | 2.302297 | 1.831336 | 0.7266947 | 0.9382846 | 48.85 | 1.37177 | 1.724545 | 2.989691 | 2.315494
50 | 2.293605 | 1.853901 | 0.7224598 | 0.9392202
50 | 2.293453 | 1.813244 | 0.7241534 | 0.9397994
63 | 2.147752 | 1.722733 | 0.6776193 | 0.9377388 | 63 | 2.173236 | 1.725301 | 0.6966016 | 0.9364464 | 63 | 1.453234 | 1.830534 | 3.118846 | 2.32004
63 | 2.188362 | 1.727573 | 0.709253 | 0.9359475
63 | 2.183596 | 1.725596 | 0.7029324 | 0.9356528
65 | 2.168486 | 1.698934 | 0.6903812 | 0.9349609 | 63 | 2.175393 | 1.704882 | 0.687152 | 0.9321914 | 63 | 1.451793 | 1.852457 | 3.161735 | 2.33063
65 | 2.176926 | 1.707717 | 0.6843452 | 0.9295531
65 | 2.180768 | 1.707994 | 0.6867296 | 0.9320601
85 | 2.000367 | 1.573385 | 0.6459947 | 0.9307145 | 85.5 | 1.997304 | 1.575467 | 0.6484044 | 0.9285026 | 85.5 | 1.581241 | 2.004625 | 3.350675 | 2.339889
85 | 1.981683 | 1.578102 | 0.6396906 | 0.9211969
85 | 2.009863 | 1.574913 | 0.6595281 | 0.9335963
Fit Results
Pt-TFPP + MY |  |  |  |  | Pd-TFPP + MY
[[Model]] |  |  |  |  | [[Model]]
Model(_sternvolmer_simple) |  |  |  |  | Model(_sternvolmer_simple)
[[Fit Statistics]] |  |  |  |  | [[Fit Statistics]]
# fitting method | leastsq |  |  |  | # fitting method | leastsq
# function evals | 3 |  |  |  | # function evals | 3
# data points | 10 |  |  |  | # data points | 10
# variables | 1 |  |  |  | # variables | 1
chi-square | 0.00034805 |  |  |  | chi-square | 0.0123219
reduced chi-square | 3.8673e-05 |  |  |  | reduced chi-square | 0.0013691
Akaike info crit | -100.657408 |  |  |  | Akaike info crit | -64.9896182
Bayesian info crit | -100.354823 |  |  |  | Bayesian info crit | -64.6870331
[[Variables]] |  |  |  |  | [[Variables]]
f: | 0.75884277 +/- 0.00250854 |  | (0.33%) (init 0.7588428) |  | f: | 0.75282668 +/- 0.00155627 |  | (0.21%) (init 0.7528267)
k: | 0.01110733 |  |  |  | k: | 0.1555357